## Sheet1
Minimum Bend Radius for Thickness Shown
(in 1/32 of an inch)
Alloy | 0.032 | 0.04 | 0.05 | 0.063 | 0.09 | 0.125 | Thickness (in inches)
1100-H14 | 0 | 0 | 0 | 0 | 0 | 3
3003-H14 | 0 | 0 | 0 | 0 | 2 | 4
5052-H32 | 0 | 1 | 1 | 2 | 4 | 8
6061-T6 | 2 | 2 | 3 | 4 | 8 | 18
Gage | Thickness (in inches)
16 | 0.0598
18 | 0.0478
20 | 0.0359
22 | 0.0299
24 | 0.0239
26 | 0.0179